## Sheet1
基本类型
品牌： | Emersongear BlueLabel
品名: | Emersongear 蓝标系列"极狐"极地棉服
款号: | EMB9601
主料（成分）: | 外壳面料：100%尼龙 填充面料：3M新雪丽®KL保暖材料（100%涤纶） 肩袖拼接：100%尼龙 防棉里布：100%涤纶 热反射里布：100%涤纶
大身填充棉克重 ： | 250g/㎡ | [6 empty] | *克重测试方法，取样尺寸50X50cm。 厚度是样品在0.02Kpa压力下测得，有效受压面积是30X30cm。
帽袖填充棉克重： | 150g/㎡
填充棉克罗值Clo： | 大身：4.6 / 帽袖：3.1 | [6 empty] | *保暖值采用GB/T 11048-2008 中A型仪器进行测试，该值只针对保暖材料本身而言。 1Clo=0.18℃×m2×hr/Kcal， 1Rct=0.155Clo。
填充棉热阻Rct： | 大身：0.71 / 帽袖0.48
适宜温度： | -20℃ - 0℃
尺寸: | S / M / L / XL / 2XL / 3XL / 4XL
颜色： | CB / SM
功能: | 运动剪裁 / 功能拼接 / 保暖舒适 / 柔软舒适 / 肩部补强 / 防泼水
场景（选填）: | 射击 / 户外 / 登山 / 城市 / 商旅 / 通勤 / 徒步 / 露营 / 战术造型
包装 | 透明塑料袋
毛重 | 1.269kg
净重 | 1.245kg
成品部位尺寸表(单位：英寸/厘米)
尺码 名称 | S | S | M | M | L | L | XL | XL | XXL | XXL | 3XL | 3XL | 4XL | 4XL
| 英寸 | 厘米 | 英寸 | 厘米 | 英寸 | 厘米 | 英寸 | 厘米 | 英寸 | 厘米 | 英寸 | 厘米 | 英寸 | 厘米
衣长（后中） | 31.625 | 80.3275 | 32 | 81.28 | 32.625 | 82.8675 | 33.25 | 84.455 | 33.875 | 86.0425 | 33.5 | 85.09 | 34.25 | 86.995
领围（全围） | 18.25 | 46.355 | 18.5 | 46.99 | 18.75 | 47.625 | 19 | 48.26 | 19.25 | 48.895 | 19.5 | 49.53 | 19.75 | 50.165
肩宽 | 19 | 48.26 | 19.5 | 49.53 | 20 | 50.8 | 20.5 | 52.07 | 21 | 53.34 | 21.5 | 54.61 | 22 | 55.88
胸围（全围） | 50 | 127 | 52 | 132.08 | 54 | 137.16 | 56 | 142.24 | 58 | 147.32 | 60 | 152.4 | 62 | 157.48
脚围（全围） | 50 | 127 | 52 | 132.08 | 54 | 137.16 | 56 | 142.24 | 58 | 147.32 | 60 | 152.4 | 62 | 157.48
袖长 | 25 | 63.5 | 25.5 | 64.77 | 26 | 66.04 | 26.5 | 67.31 | 27 | 68.58 | 27.5 | 69.85 | 28 | 71.12
袖口（全围） | 12.5 | 31.75 | 13 | 33.02 | 13.5 | 34.29 | 14 | 35.56 | 14.5 | 36.83 | 15 | 38.1 | 15.5 | 39.37
身高(单位：CM) | 166-170 |  | 171-175 |  | 176-180 |  | 181-185 |  | 186-190 |  | 191-195 |  | 196-200
体重（单位:kg) | 61-65 |  | 66-70 |  | 71-75 |  | 76-80 |  | 81-85 |  | 86-90 |  | 91-95
产品卖点
1.功能面料： ①外壳面料：哑光尼龙斜纹梭织面料，耐磨强度高，哑光品质，强防水涂层。 ②大身填充材料：新雪丽®高效暖绒KL型保暖材料是3M公司开发的一种高蓬松度、轻柔舒适的产品，新雪丽KL型产品具有卓越的保暖性能，且防潮透气，纤维吸水量不超过自重的1%，在潮湿环境下仍可以保持良好的保暖性能，可水洗，达到婴幼儿用品安全级别。 ③肩袖拼接料：肩部和肘部拼接500D消光牛津布，大大提高了肩部和肘部的耐磨性。
2.人体工学设计：因为人体内脏器官大多集中于上半身躯干，极端环境下需要平衡内脏器官温度正常运作，所以躯干部位填充250g高保暖棉来保证躯干的保暖性；而手臂需要运动作业，用较为轻薄的150g填充棉来保证运动的灵活性。
3.下摆和袖口收缩设计，可有效防止风倒灌，提高保暖性能。
4.肩部和肘部常摩擦部位增加了牛津布补强设计。
5.采用防水拉链，提高服装整体防风防水性。
6.帽子防风调节设计，帽檐两侧弹力扣可调节帽檐开口大小，后顶部弹力扣可调节帽围大小。
7.大身两侧有透气拉链口，强烈运动后可打开通风迅速降低体温。
8.背部内里使用科技热反射面料，可以更有效的保证人体体温流失率，锁温保暖。

## 英文
Basic Info
Brand: | Emersongear BlueLabel
Product name: | "polar fox" polar cotton clothing
Model number: | EMB9601
Main material: | Shell Fabric: 100%Nylon Padding: 3M Thinsulate KLinsulation (100%polyester) Rotator Sleeve Panels:100% Nylon Anti-cotton lining: 100% polyester Heat reflectivelining:100%polyester
Body fill cotton weight: | 250g/㎡ | [6 empty] | *克重测试方法，取样尺寸50X50cm。 厚度是样品在0.02Kpa压力下测得，有效受压面积是30X30cm。
Cap Sleeve Fill Cotton Weight: | 150g/㎡
Fill cotton Clo value Clo: | Body: 4.6 / Cap Sleeves: 3.1 | [6 empty] | *保暖值采用GB/T 11048-2008 中A型仪器进行测试，该值只针对保暖材料本身而言。 1Clo=0.18℃×m2×hr/Kcal， 1Rct=0.155Clo。
Filling cotton thermal resistance Rct: | Body: 0.71 / cap sleeve 0.48
Suitable temperature: | -20℃ - 0℃
SIZE: | S / M / L / XL / 2XL / 3XL / 4XL
COLOR: | CB / SM
Functions: | Sports cutting / functional stitching / warmth / soft and comfort / shoulder reinforcement / water repellent
Scenes: | Shooting / outdoor / mountaineering / city / business travel / commute / hiking / camping / cosplay
Package: | transparent plastic bag
Gross weight: | 1.269kg
Net weight: | 1.245kg
SIZE CHART
Size Spec. | S | S | M | M | L | L | XL | XL | XXL | XXL | 3XL | 3XL | 4XL | 4XL
| inch | cm | inch | cm | inch | cm | inch | cm | inch | cm | inch | cm | inch | cm
Center Back | 31.625 | 80.3275 | 32 | 81.28 | 32.625 | 82.8675 | 33.25 | 84.455 | 33.875 | 86.0425 | 33.5 | 85.09 | 34.25 | 86.995
Collar (all-round) | 18.25 | 46.355 | 18.5 | 46.99 | 18.75 | 47.625 | 19 | 48.26 | 19.25 | 48.895 | 19.5 | 49.53 | 19.75 | 50.165
Shoulder width | 19 | 48.26 | 19.5 | 49.53 | 20 | 50.8 | 20.5 | 52.07 | 21 | 53.34 | 21.5 | 54.61 | 22 | 55.88
Chest(all-round) | 50 | 127 | 52 | 132.08 | 54 | 137.16 | 56 | 142.24 | 58 | 147.32 | 60 | 152.4 | 62 | 157.48
Hem (all-round) | 50 | 127 | 52 | 132.08 | 54 | 137.16 | 56 | 142.24 | 58 | 147.32 | 60 | 152.4 | 62 | 157.48
Sleeve | 25 | 63.5 | 25.5 | 64.77 | 26 | 66.04 | 26.5 | 67.31 | 27 | 68.58 | 27.5 | 69.85 | 28 | 71.12
Sleeve Open (all-round) | 12.5 | 31.75 | 13 | 33.02 | 13.5 | 34.29 | 14 | 35.56 | 14.5 | 36.83 | 15 | 38.1 | 15.5 | 39.37
Fits tall（cm） | 166-170 |  | 171-175 |  | 176-180 |  | 181-185 |  | 186-190 |  | 191-195 |  | 196-200
Fits weight (kg) | 61-65 |  | 66-70 |  | 71-75 |  | 76-80 |  | 81-85 |  | 86-90 |  | 91-95
selling point
1. Function fabric: ① Shell fabric: high wear resistance, matte quality, strong waterproof coating. ②Body filling material: Thinsulate® high-efficiency warm fleece is soft and comfortable, has excellent thermal performance, and is moisture-proof and breathable. It can still maintain good thermal performance in humid environments. It can be washed and meets the safety level of baby products. ③Shoulder and below reinforce:The shoulders and eblows are spliced with wear resistant fabric,which is greatly improves the wear resistance.
2. Ergonomic design: The torso is filled with 250g of high thermal insulation cotton, and the arms are filled with 150g of thinner cotton to ensure warmth and facilitate movement.
3.The shrinking design of the hem and cuffs can effectively prevent the wind from blowing back and improve the thermal performance.
4.Shoulders and belows reinforce design.
5.Waterproof zipper is use to improve the windproof and waterproof of clothes.
6.The hat has a windproof and adjustable design,the brim and circumference are adjustable.
7.There are breathable zipper opening on both sides of the body,which can be opened for ventilation to quickly reduce temperature after intense exercise.
8. The back is made of high-teach heat-reflective frabic,which can more effectively ensure the loss rate of temperature and lock the temperature to keep warm.

## Sheet2
| *可拆卸护具* | Removeable Protection Pads |  | *MultiCam®迷彩*
产品护膝（护肘）可拆卸分离
| *隐藏内置护具* | Concealment Protection Pads |  | *HHL Anti-mosquito™防蚊虫*
产品护膝（护肘）通过内仓固定，可拆卸分离
√ | *可调节* | Adjustable |  | *CORDURA®考杜拉材料*
产品多处可根据使用需求调整尺寸
√ | *隐藏式透气口* | Concealment Breathing Design |  | *Teflon™特氟龙涂层*
增加空气流通，改善体感
√ | *扩容兜袋* | Expandable Pockets | √ | *YKK® 拉链*
风琴式兜袋，扩充容纳
| *前短后长设计* | Tactical Hem Design |  | *3M Scotchgard™后整理涂层*
既能显得人身材高挑有型，又能防止弯腰下蹲时塞进裤子的衣服下摆滑出
√ | *3D裁剪* | 3D Cutting |  | *THERMOLITE®中空保暖纤维*
3D立体剪裁，贴合人体曲线
| *四（双）向弹力* | 2/4-way Stretch |  | *BROOKWOOD Balloon® Fabric DWR+Urethane双涂层*
面料具四（双）向延伸性
√ | *拼接设计* | Jointing Design |  | *TANATEX®吸湿排汗（后整理）*
功能材料区域拼接，应对使用需求
√ | *强化工艺* | Reinforcement Design |  | *BLCOOL®百酷丝*
易磨损或易撕裂等位置补强工艺处理
| *1/1.5/1.75寸裤袢* | 1/1.5/1.75" Belt Loop |  | *ONE WAY DRY®单导*
适配不同宽度的腰带
| *多暗袋设计* | Concealment Pockets |  | *CLEANCOOL®康纶*
保持装载功能性的同时，不影响外观简约性
| *便携收纳功能* | Self-folded Design |  | *HUANLONGTEX™TPU复合膜*
部分服装具有便携收纳功能，方便压缩出行空间
*LYCRA®莱卡纤维*
*Breathtex®抗紫外线UV*
*Herst®抗菌防臭（后整理）
*Scotchgard™ 3M 吸湿排汗（后整理）
*Eco-Circle™ 循环再生纤维
|  |  | √ | *HEAT-REFLECTIVE™ 热能反射科技面料
|  |  | √ | *3M-THINSULATE™ 高效暖绒保暖材料